## Data
| ID | Date | FALSE | C0 | SV | Kp | Ki | Kd | Inf(0) | SyD | HT | RT | RH | Evap | Est_Evap | Dur | A | B | C | L_start | L_end | D_end | #Crys | Mass | tot_Inf | tot_Eva | Last_C | PV | Stability | Crack | FWHM | R2
0 | 230118_A_Bulk-P3D2 | 230118 | 0 | 41 | 0.3 | 3 | 0 | 2 | 2 | 26.7 | 50 | 22.1 |  | 2.823366 | 2.500096 | 23.999722 | 2.4 | 2.4 |  | 2.4 | 9.328755 |  | 17 | 2.64 | 60.39 | 67.76 | 42.62 | 0.3675496 | 0.01106508 | 1 | N/A
1 | 230119_A_Bulk-P3D2-10h-double | 230119 | 0 | 41 | 0.3 | 6 | 0 | 4 | 2 | 26.7 | 50 | 22.05 |  | 2.754647 | 2.499951 | 23.999444 | 2.1 | 2.1 |  | 2.1 | 7.808139 |  | 14 | 1.12 | 56.78 | 66.11 | 44.53 | 0.2986358 | 0.006152859 |  | N/A
2 | 230121_A_BulkPD5.1 | 230121 | 0 | 41 | 0.3 | 6 | 0 | 4 | 2 | 26.7 | 50 | 21.58 |  | 2.693396 | 2.496387 | 23.999444 | 1.7 | 1.7 |  | 1.7 | 8.224285 |  | 3 | 0.72 | 59.32 | 64.64 | 42.86 | 0.3392954 | 0.004872131 |  | N/A
3 | 230122_A_BulkPD5.1-FALSE | 230122 | 1 | 41 | 0.3 | 6 | 0 | 4 | 2 | 26.7 | 50 | 21.57 |  | 2.67801 | 2.499847 | 23.999167 | 1.4 | 1.7 |  | 1.542725 | 8.580367 |  | 11 | 0.85 | 64.02 | 64.27 | 40.6 | 0.4614528 | 0.109703 |  | N/A
4 | 230124_A_Gset0.2-Bulk | 230124 | 0 | 41 | 0.2 | 6 | 0 | 4 | 2.5 | 26.7 | 50 | 21.5 |  | 2.546785 | 2.500074 | 23.998889 | 1.4 | 1.4 |  | 1.4 | 5.259375 |  | 5 | 0.27 | 59.04 | 61.12 | 41.71 | 0.2127238 | 0.005704718 | 0 | N/A
5 | 230128_A_0.1mmh-48hrs | 230128 | 0 | 41 | 0.1 | 6 | 0 | 4 | 2.5 | 32.06 | 50 | 21.5 |  | 2.591518 | 2.49984 | 47.998889 | 1.2 | 1.1 |  | 1.148913 | 6.022896 |  | 6 | 0.4987 | 122.32 | 124.39 | 41.57 | 0.1265123 | 0.008095792 | 0 | N/A
6 | 230131_A_0.3growth | 230131 | 0 | 41 | 0.3 | 6 | 0 | 4 | 2 | 26.7 | 50 | 21.4 |  | 2.53618 | 2.499895 | 21.6625 | 1.4 | 1.4 |  | 1.4 | 6.003424 |  | 12 | 0.3522 | 51.11 | 54.94 | 42.42 | 0.3449558 | 0.05768459 | 0 | N/A
7 | 230202_A_bulk0.4 | 230202 | 0 | 41 | 0.4 | 6 | 0 | 4 | 2 | 26.7 | 50 | 22.63 |  | 2.561901 | 2.498638 | 17.768056 | 1.4 | 1.4 |  | 1.4 | 6.042664 |  | 6 | 0.402 | 39.19 | 45.52 | 43.53 | 0.4091071 | 0.006744334 | 0 | N/A
8 | 230204_A_0.5 | 230204 | 0 | 41 | 0.5 | 6 | 0 | 4 | 1.7 | 26.7 | 50 | 22.24 |  | 3.099475 | 2.50013 | 13.537778 | 1.2 | 1.4 |  | 1.296148 | 6.14502 |  | 7 | 0.403 | 30.11 | 41.96 | 46.25 | 0.5279252 | 0.07281359 | 1 | N/A
9 | 230205_A_0.6 | 230205 | 0 | 41 | 0.6 | 6 | 0 | 4 | 1.7 | 26.7 | 50 | 21.94 |  | 2.523505 | 2.507324 | 11.297778 | 1 | 1.2 |  | 1.095445 | 5.162446 |  | 15 | 0.423 | 23.48 | 28.51 | 42.91 | 0.5816648 | 0.04518239 | 0 | N/A
10 | 230213_A_0.3-FALSE | 230213 | 1 | 41 | 0.3 | 6 | 0 | 4 | 2 | 26.7 | 50 | 22.1 |  | 6.408372 | 2.500089 | 21.075556 | 1.7 | 1.7 |  | 1.7 | 6.031647 |  | 12 | 0.511 | 129.59 | 135.06 | 43.06 | 0.2967067 | 0.06951919 |  | N/A
11 | 230214_A_0.4No.2 | 230214 | 0 | 41 | 0.4 | 6 | 0 | 4 | 2 | 26.7 | 50 | 22 |  | 2.634798 | 2.499876 | 26.556111 | 2 | 1.8 |  | 1.897367 | 10.0009 |  | 8 | 1.73 | 62.62 | 69.97 | 43.19 | 0.4389865 | 0.05501953 | 0 | N/A
12 | 230218_A_0.2mm50hr | 230218 | 0 | 41 | 0.2 | 6 | 0 | 4 | 2.5 | 32.06 | 50 | 21.5 |  | 2.626866 | 2.500167 | 45.263056 | 1.4 | 1.7 |  | 1.542725 | 10.30587 |  | 14 | 2.5084 | 116.24 | 118.9 | 40.59 | 0.1722924 | 0.01353909 | 0 | N/A
13 | 230223_A_0.5No.2 | 230223 | 0 | 41 | 0.5 | 6 | 0 | 4 | 1.7 | 27.6 | 50 | 21.78 | 18.02 | 2.75414 | 2.500029 | 22.224722 | 1.6 | 1.7 |  | 1.649242 | 10.00059 |  | 15 | 1.45 | 49.6 | 61.21 | 45.49 | 0.573898 | 0.03498278 | 1 | N/A
14 | 230228_A_HTSE_FALSE | 230228 | 1 | 41 | 0 | 0 | 0 | 0 | 2.2 | 27.6 | 50 | 24 | 29.1 | 2.778589 | 2.0768 | 17.343333 | 1.8 | 1.8 |  | 1.8 | 9.399806 |  | 16 | 0.763 | 32.9 | 48.19 | 47.92 | 1.039208 | 0.2297365 | 1 | N/A
15 | 230308_A_0.2 | 230308 | 0 | 41 | 0.2 | 6 | 0 | 4 | 2.5 | 32.06 | 50 | 23.12 | 32.19 | 2.789866 | 2.500022 | 25.46 | 1.4 | 1.4 |  | 1.4 | 5.991362 |  | 23 | 0.25 | 67.3 | 71.03 | 42.44 | 0.2520553 | 0.03027277 | 0 | N/A
16 | 230323_A_0.5 | 230323 | 0 | 41 | 0.5 | 6 | 0 | 4 | 1.7 | 27.6 | 50 | 22.42 | 34.26 | 3.004323 | 2.501262 | 12.721667 | 2.4 | 1.6 |  | 1.959592 | 6.886567 |  | 2 | 0.46 | 30.45 | 38.22 | 44.16 | 0.6335678 | 0.009576403 |  | 28.71015 | 0.9905412
17 | 230325_A_0.6No2 | 230325 | 0 | 41 | 0.6 | 6 | 0 | 4 | 1.7 | 27.6 | 50 | 21.56 | 36 | 2.926823 | 2.499916 | 12.276111 | 1 | 1.2 |  | 1.095445 | 6.036566 |  | 12 | 0.53 | 26.91 | 35.93 | 44.74 | 0.7233053 | 0.02014011 |  | 29.11854 | 0.9960374
18 | 230326_A_0.1gr48hrapprox | 230326 | 0 | 41 | 0.1 | 6 | 0 | 4 | 2.5 | 32.06 | 50 | 22.48 | 34.34 | 2.78 | 2.50001 | 40.214444 | 1.4 | 1.2 |  | 1.296148 | 7.197178 |  | 9 |  |  |  |  | 0.1763674 | 0.03108795 | 0 | 20.96303 | 0.997177
19 | 230328_A_0.2grbulk | 230328 | 0 | 41 | 0.2 | 6 | 0 | 4 | 2.5 | 27.6 | 50 | 23.87 | 26.23 | 3.083124 | 2.504622 | 16.651944 | 2 | 1.9 |  | 1.949359 | 6.329385 |  | 3 | 0.26 | 46.16 | 51.34 | 43.08 | 0.3428182 | 0.01691817 | 0 | 53.72194 | 0.9681669
20 | 230329_A_0.3 | 230329 | 0 | 41 | 0.3 | 6 | 0 | 4 | 2.5 | 27.6 | 50 | 23.91 | 23.77 | 3.077006 | 2.49989 | 16.438056 | 1.2 | 1.2 |  | 1.2 | 6.164925 |  | 3 | 0.36 | 43.66 | 50.58 | 43.83 | 0.4451262 | 0.01439091 | 0 | 28.1551 | 0.9796626
21 | 230330_A_0.4 | 230330 | 0 | 41 | 0.4 | 6 | 0 | 4 | 2.5 | 27.6 | 50 | 23.53 | 31.49 | 2.703524 | 2.500046 | 15.465 | 1.2 | 1.3 |  | 1.249 | 6.146549 |  | 3 | 0.32 | 36.81 | 41.81 | 42.96 | 0.4814048 | 0.02521124 |  | 37.37724 | 0.99614
22 | 230406_A_0.2 | 230406 | 0 | 41 | 0.4 | 6 | 0 | 4 | 2.5 | 26.7 | 50 |  |  |  | 2.500203 | 51.277778 |  |  |  |  | 13.90856 |  | 14 |  |  |  |  | 0.2384466 | 0.01877374 | 0 | 18.39796 | 0.9972168
23 | 230411_A_HTSE-FALSE | 230411 | 1 | 41 | 0 | 0 | 0 | 0 | 0.1 | 27.6 | 50 | 24.28 | 35.26 | 2.725427 | 2.4999952 | 7.551111 | 1.6 | 1.8 |  | 1.697056 | 12.2341 |  | 211 | 6.54 | 0 | 20.58 | 47.28 | 2.993472 | 4.423442 | 1 | 84.70898 | 0.9909769
24 | 230421_A_0.5-FALSE | 230421 | 1 | 41 | 0.5 | 6 | 0 | 4 | 2.2 | 27.6 | 50 | 24.02 | 37.44 | 2.407771 | 2.705265 | 26.51 | 1.1 | 1.1 |  | 1.1 | 9.917503 |  | 86 | 8.5 | 50.8 | 63.83 | 41.42 | 0.268763 | 0.03251979 | 1 | N/A
25 | 230423_A_0.5mmh-FALSE | 230423 | 1 | 41 | 0.5 | 6 | 0 | 4 | 2 | 27.6 | 50 | 22.73 | 38.1 | 2.770038 | 2.499881 | 21.916667 | 0.8 | 0.9 |  | 0.8485281 | 12.75106 |  | 26 | 3.85 | 56.03 | 60.71 | 40.61 | 0.9402186 | 0.2366739 | 1 | N/A
26 | 230426_A_0.5mmh | 230426 | 0 | 41 | 0.5 | 6 | 0 | 4 | 2.5 | 27.6 | 50 | 23.33 | 44.5 | 2.542688 | 2.497943 | 19.534444 | 1.8 | 1.8 |  | 1.8 | 10.29997 |  | 7 | 1.39 | 45.02 | 49.67 | 42.15 | 0.5438478 | 0.01333058 | 1 | Fit Fail
27 | 230427_A_0.2mmh | 230427 | 0 | 41 | 0.2 | 6 | 0 | 4 | 2.5 | 32.06 | 50 | 23.79 | 41.21 | 2.849869 | 2.499091 | 38.777222 | 1.8 | 1.6 |  | 1.697056 | 10.58226 |  | 43 | 2.52 | 106.27 | 110.51 | 41.27 | 0.2479016 | 0.02400542 | 0 | 26.11979 | 0.996643
28 | 230429_A_0.2mmh | 230429 | 0 | 41 | 0.2 | 6 | 0 | 4 | 2.5 | 32.06 | 50 | 23.5 | 46.1 | 2.700443 | 2.700223 | 40.089722 | 1.7 | 2 |  | 1.843909 | 10.00093 |  | 14 | 0.841 | 109.4 | 108.26 | 40.04 | 0.2000835 | 0.03353501 | 0 | 19.50376 | 0.9973005
29 | 230501_A_0.5mmhr | 230501 | 0 | 41 | 0.5 | 6 | 0 | 4 | 2.5 | 27.6 | 50 | 23.71 | 39.11 | 2.679814 | 2.700034 | 18.676667 | 2.4 | 1.8 |  | 2.078461 | 9.02315 |  | 30 | 3.9 | 42.84 | 50.05 | 41.73 | 0.4484161 | 0.05934853 | 1 | 35.32129 | 0.9939281
30 | 230504_A_0.5mmh-FALSE | 230504 | 1 | 41 | 0.5 | 6 | 0 | 4 | 2.5 | 27.6 | 50 | 24.65 | 47.68 | 2.661007 | 16.92401 | 19.240833 | 1.7 | 1.5 |  | 1.596872 | 11.04386 |  | 127 | 8.3 | 45.75 | 51.2 | 37.92 | 0.8995883 | 1.790948 |  | N/A
31 | 230505_A_0.2mmh-big | 230505 | 0 | 41 | 0.2 | 6 | 0 | 4 | 2.5 | 32.06 | 50 | 24.1 | 47.8 | 2.80895 | 2.70017 | 64.703889 | 2.4 | 2.1 |  | 2.244994 | 17.00347 |  | 23 | 5.76 | 178.46 | 181.75 | 38.75 | 0.3192196 | 0.05166971 | 0 | Fit Fail
32 | 230509_A_0.4mmh | 230509 | 0 | 41 | 0.4 | 6 | 0 | 4 | 2.5 | 27.6 | 50 | 23.55 | 38.5 | 2.586307 | 2.700097 | 25.491944 | 2.1 | 2 |  | 2.04939 | 10.10574 |  | 61 | 4.34 | 59.25 | 65.93 | 41.2 | 0.3353984 | 0.01122087 |  | 76.30756 | 0.9824262
33 | 230512_A_0.2mmh-Big | 230512 | 0 | 41 | 0.2 | 6 | 0 | 4 | 2.5 | 32.06 | 50 | 25.8 | 35.7 | 3.05591 | 2.700021 | 52.763333 | 2.1 | 1.7 |  | 1.889444 | 14.7432 |  | 29 | 6.43 | 154.76 | 161.24 | 39.7 | 0.240955 | 0.0246361 | 0 | Fit Fail
34 | 230517_A_0.3mmh | 230517 | 0 | 41 | 0.3 | 6 | 0 | 4 | 0.3 | 27.6 | 50 | 23.7 | 50.78 | 2.424997 | 2.700484 | 30.296944 | 1.3 | 1.2 |  | 1.249 | 9.726549 |  | 21 | 2.75 | 70.59 | 73.47 | 40.53 | 0.2236446 | 0.01455082 |  | 15.32682 | 0.9891878
35 | 230528_A_0.2mmh-2 | 230528 | 0 | 41 | 0.2 | 6 | 0 | 4 | 2.5 | 32.06 | 50 | 23.42 | 50.51 | 2.519548 | 2.69995 | 30.509444 | 2.1 | 1.9 |  | 1.997498 | 6.963924 |  | 9 | 0.65 | 78.74 | 76.87 | 39.87 | 0.1652567 | 0.0201532 | 0 | 17.67446 | 0.9963481
36 | 230530_A_0.5mmh-FALSE | 230530 | 1 | 41 | 0.5 | 6 | 0 | 4 | 2.5 | 27.6 | 50 | 22.7 | 38.1 | 2.783788 | 2.697532 | 17.860556 | 2.1 | 2.5 |  | 2.291288 | 9.304943 |  | 65 | 3.12 | 41.94 | 49.72 | 42.5 | 0.4790965 | 0.04826887 | 0 | Fit Fail
37 | 230601_A_0.5mmh | 230601 | 0 | 41 | 0.5 | 6 | 0 | 4 | 2.5 | 27.6 | 50 | 22.12 | 45.42 | 3.413635 | 2.700869 | 15.303333 | 2 | 2.4 |  | 2.19089 | 12.42635 |  | 18 | 3.6 | 48.19 | 52.24 | 40.5 | 0.6171911 | 0.06001107 | 1 | N/A
38 | 230606_A_0.2mmh-FALSE | 230606 | 1 | 41 | 0.2 | 6 | 0 | 4 | 2.5 | 32.06 | 50 | 23.85 | 38.1 | 3.434945 | 15.14021 | 21.144444 | 2.1 | 1.8 |  | 1.944222 | 16.30561 |  | 52 | 3.36 | 75.57 | 72.63 | 37.8 | 1.039858 | 1.663624 |  | N/A
39 | 230607_A_0.2mmh | 230607 | 0 | 41 | 0.2 | 6 | 0 | 4 | 3.2 | 32.06 | 50 | 25.21 | 36.5 | 3.10094 | 3.400152 | 26.046944 | 1.9 | 1.7 |  | 1.79722 | 7.979163 |  | 3 | 0.72 | 87.76 | 80.77 | 37.9 | 0.1719427 | 0.005338865 |  | N/A
40 | 230609_A_0.2mmh | 230609 | 0 | 41 | 0.2 | 6 | 0 | 4 | 3.5 | 32.06 | 50 | 23.02 | 54 | 2.447008 | 3.397397 | 53.608333 | 2.1 | 2.4 |  | 2.244994 | 4.566369 |  | 1 | 0.11 | 137.99 | 131.18 | 38.32 | 0.05029254 | 0.01405351 |  | N/A
41 | 230613_A_0.2mmh | 230613 | 0 | 41 | 0.2 | 6 | 0 | 4 | 3.2 | 32.06 | 50 | 23.01 | 49.94 | 2.433242 | 2.999896 | 50.718333 | 2 | 1.8 |  | 1.897367 | 6.970828 |  | 4 | 0.4 | 126.87 | 123.41 | 39.4 | 0.1094337 | 0.03212037 |  | 66.57668 | 0.9882489
42 | 230619_A_HTSE | 230619 | 0 | 41 |  | 0 | 0 | 0 |  |  | 50 | 22.6 | 44 | 4.25821 |  | 4.440833 | 1 | 1 |  | 1 | 6.693308 |  | 157 | 7.76 |  | 18.91 | -5.93 | 1.622431 | 2.116184 |  | 15.4098 | 0.9931934
43 | 230622_A_HTSE | 230622 | 0 | 41 |  | 0 | 0 | 0 |  |  | 50 | 22.78 | 54.1 | 2.470443 |  | 5.403889 | 1.9 | 1.7 |  | 1.79722 | 6.194497 |  | 9 | 0.33 |  | 13.35 | 0 | 1.261816 | 1.226775 |  | 25.77755 | 0.9982888
44 | 230624_A_0.2mmh-PI_control | 230624 | 0 | 41 | 0.2 | 3 | 0 | 0 | 3 | 32.06 | 50 | 24.17 | 47.56 | 2.722825 | 2.654665 | 52.081944 | 1.3 | 1.6 |  | 1.442221 | 10.08062 |  | 17 | 0.965 | 143.51 | 141.81 | 39.74 | 0.2135989 | 0.01176092 |  | 19.30557 | 0.9962198
45 | 230703_A_02mmh_Evap-Pred_PD-control | 230703 | 0 | 41 | 0.2 | 3 | 0 | 2 | 2.7 | 32.06 | 50 | 24.12 | 43.45 | 2.744407 | 2.688023 | 37.742222 | 1 | 1 | 0.6 | 1 | 8.726897 | 2.8 | 21 | 0.86 | 104.97 | 103.58 | 39.93 | 0.2089524 | 0.01260689 |  | 20.45973 | 0.9934734
46 | 230705_A_0.2mmh | 230705 | 0 | 41 | 0.2 | 3 | 0 | 2 | 2.8 | 32.06 | 50 | 26.55 | 45.21 | 2.626996 | 2.690386 | 29.333889 | 1.3 | 1 | 0.8 | 1.140175 | 6.25175 | 1.9 | 26 | 0.41 | 78.88 | 77.06 | 40.03 | 0.1990812 | 0.03607715 |  | 21.75057 | 0.9957781
47 | 230710_A_0.2mmh | 230710 | 0 | 41 | 0.2 | 3 | 0 | 2 | 2.8 | 32.06 | 50 | 22.68 | 51.4 | 2.664159 | 2.690504 | 20.974722 | 0.8 | 1.2 | 0.6 | 0.9797959 | 4.217851 | 1.8 | 11 | 0.1 | 58.64 | 55.88 | 39.84 | 0.2496294 | 0.01044373 |  | 15.89988 | 0.9957576
48 | 230717_A_0.2mmh | 230717 | 0 | 41 | 0.2 | 3 | 0 | 2 | 2.8 | 32.06 | 50 | 24.5 | 44.6 | 2.580313 | 2.798228 | 42.529722 | 1.6 | 1.4 | 0.7 | 1.496663 | 7.348857 | 2.2 | 13 | 0.43 | 114.93 | 109.74 | 38.73 | 0.1763343 | 0.02482314 |  | 19.69786 | 0.9943054
49 | 230724_B_HTSE | 230724 | 0 | 41 |  | 0 | 0 | 0 |  |  | 50 | 22.2 | 57.16 | 2.353829 | 2.703344 | 4.418333 | 1.2 | 1 | 0.5 | 1.095445 | 5.217861 | 2.2 | 118 | 0.615 |  | 10.4 | 45.38 | 1.210122 | 1.318836 |  | 20.10013 | 0.9979702
50 | 230726_B_HTSE | 230726 | 0 | 41 |  | 0 | 0 | 0 |  |  | 50 | 22.15 | 56.95 | 2.536278 | 3.079148 | 4.755 | 0.8 | 0.8 | 0.4 | 0.8 | 5.03225 | 2.2 | 30 | 0.35 |  | 12.06 | 46.39 | 1.238807 | 1.408391 |  | 129.4494 | 0.9674871
51 | 230802_A_0.2mmh | 230802 | 0 | 41 | 0.2 | 3 | 0 | 2 | 2.8 | 32.06 | 50 | 25.31 | 47.54 | 3.595335 | 3.061752 | 21.007778 | 1.1 | 1 | 0.4 | 1.048809 | 10.09886 | 3.9 | 27 | 3.01 | 76.21 | 75.53 | 38.9 | 0.3520419 | 0.03585952 |  | N/A
52 | 230811_A_0.2mmh_withMLmodel_FALSE | 230811 | 1 | 41 | 0.2 | 3 | 0.01 | 2 | 2.8 | 32.06 | 50 | 25 | 53.34 | 3.399227 | 3.067433 | 43.003889 | 1.1 | 1 | 0.5 | 1.048809 | 9.671212 | 2.8 | 13 | 0.9 | 156.54 | 146.18 | 36.64 | 0.2479361 | 0.1008149 |  | 99.58958 | 0.935628
53 | 230814_A_0.2mmh_PD-control | 230814 | 0 | 41 | 0.2 | 3 | 0 | 2 | 3.2 | 32.06 | 50 | 27.33 | 51.88 | 2.73121 | 2.594504 | 41.252778 | 1.4 | 1.2 | 0.6 | 1.296148 | 11.92277 | 3.4 | 12 | 1.9 | 115.43 | 112.67 | 38.77 | 0.2328389 | 0.04810647 |  | 17.74665 | 0.9973782
54 | 230816_A_0.2mmh | 230816 | 0 | 41 | 0.2 | 3 | 0.2 | 2 | 3.4 | 32.06 | 50 | 27.08 | 55.35 | 2.690511 | 2.710972 | 25.054722 | 1.2 | 1 | 0.7 | 1.095445 | 6.250371 | 2.2 | 71 | 0.32 | 70.37 | 67.41 | 39.64 | 0.2257315 | 0.03935877 |  | 16.76049 | 0.9965519
55 | 230829_A_0.2mmh_Fresh | 230829 | 0 | 41 | 0.2 | 3 | 0.2 | 2 | 3 | 32.06 | 50 | 23.22 | 59.19 | 2.390498 | 2.867133 | 40.903611 | 0.9 | 1 | 0.6 | 0.9486833 | 6.811835 | 2.3 | 6 | 0.39 | 104.22 | 97.78 | 38.3 | 0.1817525 | 0.02782991 |  | N/A
56 | 230907_A_0.5mmh-FALSE | 230907 | 1 | 41 | 0.5 | 3 | 0.5 | 2 | 3 | 26.7 | 50 | 22.55 | 56.2 | 2.653672 | 2.848818 | 17.613333 | 0.9 | 0.7 | 0.3 | 0.7937254 | 8.589285 | 1 | 383 | 4 | 43.27 | 46.74 | 39.99 | 0.6828562 | 0.2818647 |  | N/A
57 | 230907_D_0.5mmh | 230907 | 0 | 41 | 0.5 | 3 | 0.5 | 2 | 3 | 26.7 | 50 | 22.8 | 57.13 | 2.623731 | 2.780386 | 17.890556 | 0.8 | 0.8 | 0.7 | 0.8 | 8.734405 | 2.5 | 10 | 1.06 | 47.18 | 46.94 | 40.27 | 0.4605687 | 0.01981903 |  | 20.88952 | 0.9954868
58 | 230912_A_0.2mmh | 230912 | 0 | 41 | 0.2 | 3 | 0.5 | 2 | 3 | 32.06 | 50 | 22.01 | 58.04 | 2.455841 | 2.759402 | 46.297778 | 1.4 | 1.3 | 0.5 | 1.349074 | 10.00259 | 3 | 13 | 1.091 | 118.81 | 113.7 | 38.38 | 0.2086608 | 0.01145589 |  | 81.40392 | 0.9501126
59 | 230918_A_0.2mmh | 230918 | 0 | 41 | 0.2 | 3 | 0.5 | 2 | 3 | 32.06 | 50 | 22.51 | 37.27 | 2.670905 | 2.583557 | 41.158333 | 2.1 | 1.9 | 0.8 | 1.997498 | 9.998603 | 2.8 | 14 | 1.016 | 111.34 | 109.93 | 39.83 | 0.1844462 | 0.03764921 |  | 40.34416 | 0.995249
60 | 230918_B_0.2mmh-FALSE | 230918 | 1 | 41 | 0.2 | 3 | 0.5 | 2 | 3 | 32.06 | 50 | 22.8 | 37 | 3.069912 | 3.031336 | 41.170556 | 2.4 | 1.7 | 0.6 | 2.019901 | 10.52976 | 0 | 42 | 1.216 | 129.21 | 126.39 | 39.16 | 0.2969452 | 0.274691 |  | N/A
61 | 230918_D_0.35mmh-trial2-FALSE | 230918 | 1 | 41 | 0.35 | 3 | 0.5 | 2 | 3 | 26.7 | 50 | 22.15 | 48.73 | 2.918834 | 3.048163 | 25.318333 | 1.8 | 1.7 | 0.8 | 1.749286 | 10.26961 | 3.2 | 32 | 1.289 | 74.28 | 73.9 | 40.08 | 0.3413916 | 0.0338071 |  | 24.55045 | 0.9941076
62 | 230920_A_0.2mmh | 230920 | 0 | 41 | 0.2 | 3 | 0.5 | 2 | 3 | 32.06 | 50 | 22.36 | 48.49 | 2.559788 | 2.618073 | 43.712222 | 2 | 1.6 | 0.8 | 1.788854 | 9.999959 | 2.6 | 16 | 0.986 | 112.39 | 111.894 | 40.21 | 0.1926934 | 0.02400115 |  | 22.92057 | 0.9915627
63 | 230921_D_0.3mmh | 230921 | 0 | 41 | 0.3 | 3 | 0.5 | 2 | 3.2 | 26.7 | 50 | 21.12 | 47.88 | 2.8194 | 2.763828 | 28.825278 | 1.7 | 0.9 | 0.6 | 1.236932 | 9.993749 | 3 | 26 | 1.377 | 82.53 | 81.27 | 39.67 | 0.3190563 | 0.008943032 |  | 28.13026 | 0.9917969
64 | 230925_A_0.2mmh-FALSE | 230925 | 1 | 41 | 0.2 | 3 | 0.5 | 2 | 3.2 | 32.06 | 50 | 22.92 | 54.41 | 2.740436 | 2.769135 | 22.653333 | 2 | 1.4 | 0.9 | 1.67332 | 5.588861 | 0 | 40 | 0.371 | 63.36 | 62.08 | 40.26 | 0.2042342 | 0.007202283 |  | N/A
65 | 230925_B_0.2mmh-FALSE | 230925 | 1 | 41 | 0.2 | 3 | 0.5 | 2 | 3.2 | 32.06 | 50 | 23.14 | 54.04 | 3.004414 | 2.98733 | 22.653333 | 2.9 | 1.4 | 0.8 | 2.014944 | 7.070401 | 2 | 17 | 0.6 | 73.14 | 68.06 | 38.69 | 0.1498113 | 0.02419605 |  | 16.00306 | 0.9965028
66 | 230925_D_0.3mmh | 230925 | 0 | 41 | 0.3 | 3 | 0.5 | 2 | 3.2 | 26.7 | 50 | 22 | 60.15 | 2.298178 | 2.625919 | 31.368333 | 1.7 | 1.6 | 0.3 | 1.649242 | 9.996934 | 3 | 11 | 1.291 | 72.18 | 72.09 | 40.2 | 0.2818703 | 0.01119674 |  | 42.81352 | 0.9843495
67 | 230927_B_0.2mmh | 230927 | 0 | 41 | 0.2 | 3 | 0.5 | 2 | 3.2 | 32.06 | 50 | 23.61 | 48.7 | 2.510511 | 2.508275 | 42.059167 | 1.8 | 1.6 | 1.6 | 1.697056 | 9.915107 | 2.3 | 23 | 0.765 | 106.42 | 105.59 | 40.21 | 0.1463029 | 0.1147565 |  | 43.50775 | 0.9810283
68 | 231006_AY1_0.2mmh-FALSE | 231006 | 1 | 41 | 0.2 | 3 | 0.5 | 2 | 3.4 | 31.75 | 45 | 22.92 | 56.75 | 2.769533 | 2.83226 | 45.845278 | 0.9 | 0.9 | 0.8 | 0.9 | 9.402985 | 2.4 | 59 | 1.707 | 129.74 | 126.97 | 38.88 | 0.1462139 | 0.05253189 |  | N/A
69 | 231006_AY2_0.2mmh-FALSE | 231006 | 1 | 41 | 0.2 | 3 | 0.5 | 2 | 3.4 | 31.75 | 50 | 22.92 | 56.75 | 2.853506 | 2.779312 | 45.656111 | 1.3 | 1 | 0.4 | 1.140175 | 10.36374 | 3.9 | 12 | 1.383 | 134.28 | 130.28 | 38.61 | 0.2001075 | 0.02479306 |  | N/A
70 | 231006_AY3_0.2mmh | 231006 | 0 | 41 | 0.2 | 3 | 0.5 | 2 | 3.4 | 31.75 | 45 | 22.92 | 56.75 | 2.486702 | 2.645459 | 45.996667 | 1.5 | 0.9 | 0.5 | 1.161895 | 10.03889 | 3.1 | 11 | 1.064 | 117.33 | 114.38 | 39.2 | 0.1975534 | 0.01789379 |  | 37.99768 | 0.9962831
71 | 231006_AY4_0.2mmh | 231006 | 0 | 41 | 0.2 | 3 | 0.5 | 2 | 3.4 | 31.75 | 50 | 22.92 | 56.75 | 2.478874 | 2.715783 | 45.895833 | 1.8 | 1.5 | 0.3 | 1.643168 | 10.01135 | 2.6 | 9 | 0.925 | 117.28 | 113.77 | 39.07 | 0.1778651 | 0.08783712 |  | 22.07911 | 0.9952304
72 | 231010_AY1_0.2mmh-FALSE | 231010 | 1 | 41 | 0.2 | 3 | 0.5 | 2 | 3.4 | 31.75 | 45 | 22.19 | 55.1 | 2.485371 | 2.759793 | 46.729444 | 1.5 | 0.8 | 0.8 | 1.095445 | 9.681646 | 3.3 | 22 | 1.028 | 119.34 | 116.14 | 39.13 | 0.1665394 | 0.1223289 |  | N/A
73 | 231010_AY2_0.2mmh | 231010 | 0 | 41 | 0.2 | 3 | 0.5 | 2 | 3.4 | 31.75 | 50 | 22.19 | 55.1 | 2.667705 | 2.715429 | 46.376944 | 1.9 | 1.4 | 1 | 1.630951 | 10.54269 | 3.3 | 47 | 1.972 | 123.83 | 123.72 | 39.78 | 0.2071127 | 0.08680059 |  | 15.65651 | 0.9969291
74 | 231010_AY3_0.2mmh-FALSE | 231010 | 1 | 41 | 0.2 | 3 | 0.5 | 2 | 3.4 | 31.75 | 45 | 22.19 | 55.1 | 2.361455 | 2.59012 | 46.941389 | 2 | 1.8 | 0.8 | 1.897367 | 9.768597 | 3.2 | 125 | 1.795 | 112.84 | 110.85 | 39.15 | 0.1886718 | 0.02916536 |  | 17.67527 | 0.9960526
75 | 231010_AY4_0.22mmh | 231010 | 0 | 41 | 0.2 | 3 | 0.5 | 2 | 3.4 | 31.75 | 50 | 22.19 | 55.1 | 2.453533 | 2.679917 | 48.505556 | 0.7 | 0.6 | 0.4 | 0.6480741 | 9.399211 | 2.5 | 8 | 0.94 | 120.61 | 119.01 | 39.81 | 0.1843074 | 0.05852295 |  | 15.33573 | 0.9945489
76 | 231013_AY1_0.2mmh-FALSE | 231013 | 1 | 41 | 0.2 | 3 | 0.5 | 2 | 3.4 | 31.75 | 45 | 22.15 | 47.48 | 2.56441 | 2.62885 | 47.933056 | 1.7 | 1.4 | 1.2 | 1.542725 | 29.50074 | 5.1 | 64 | 23.014 | 149.22 | 122.92 | 17.42 | 0.841225 | 0.4354205 |  | N/A
77 | 231013_AY2_0.2mmh | 231013 | 0 | 41 | 0.2 | 3 | 0.5 | 2 | 3.4 | 31.75 | 50 | 22.16 | 47.34 | 2.633957 | 2.700171 | 47.567222 | 0.9 | 0.9 | 0.7 | 0.9 | 10.13683 | 2.7 | 10 | 1.166 | 130.11 | 125.29 | 38.43 | 0.2007784 | 0.01091205 |  | 35.86199 | 0.9811805
78 | 231013_AY3_0.2mmh | 231013 | 0 | 41 | 0.2 | 3 | 0.5 | 2 | 3.4 | 31.75 | 45 | 22.17 | 47.3 | 2.454289 | 2.738782 | 48.739167 | 1 | 0.8 | 0.5 | 0.8944272 | 9.614897 | 2.9 | 17 | 2.564 | 118.35 | 119.62 | 39.97 | 0.1893348 | 0.01017631 |  | 17.01755 | 0.9952007
79 | 231018_AY1_0.2mmh | 231018 | 0 | 41 | 0.2 | 3 | 0.5 | 2 | 3.4 | 31.75 | 45 | 22.45 | 56.15 | 2.558989 | 3.013718 | 41.113889 | 2.6 | 1.7 | 1.3 | 2.10238 | 9.533009 | 3.1 | 21 | 0.98 | 109.76 | 105.21 | 38.64 | 0.2737592 | 0.06219647 |  | 44.29606 | 0.9946899
80 | 231018_AY2_0.2mmh | 231018 | 0 | 41 | 0.2 | 3 | 0.5 | 2 | 3.4 | 31.75 | 50 | 22.36 | 56.01 | 2.264059 | 2.897889 | 42.410556 | 3.3 | 3.2 | 0.4 | 3.249615 | 9.810834 | 2.8 | 14 | 1.171 | 96.49 | 96.02 | 40.11 | 0.1709306 | 0.0464542 |  | 19.6321 | 0.9806852
81 | 231018_AY3_0.2mmh-FALSE | 231018 | 1 | 41 | 0.2 | 3 | 0.5 | 2 | 3.4 | 31.75 | 45 | 22.42 | 55.94 | 2.481835 | 2.780165 | 16.431389 | 2.7 | 2 | 0.7 | 2.32379 | 10.89484 | 3.6 | 22 | 2.83 | 67.35 | 40.78 | 30.86 | 0.6751393 | 0.06627331 |  | 17.36995 | 0.9949365
82 | 231018_AY4_0.2mmh | 231018 | 0 | 41 | 0.2 | 3 | 0.5 | 2 | 3.4 | 31.75 | 50 | 22.41 | 55.84 | 2.988646 | 2.880209 | 41.908611 | 2.5 | 1.7 | 0.3 | 2.061553 | 10.27582 | 2.4 | 29 | 0.963 | 130.42 | 125.25 | 38.42 | 0.1963658 | 0.03465581 |  | 15.61472 | 0.9952562
83 | 231024_AY1_0.2mmh | 231024 | 0 | 41 | 0.2 | 3 | 0.5 | 2 | 3.4 | 31.75 | 45 | 21.97 | 45.26 | 2.748733 | 2.686475 | 44.769722 | 1.4 | 1.3 | 0.3 | 1.349074 | 10.29035 | 2.9 | 13 | 1.087 | 121.75 | 123.06 | 40.89 | 0.1910413 | 0.01935492 |  | N/A
84 | 231024_AY2_0.2mmh-FALSE | 231024 | 1 | 41 | 0.2 | 3 | 0.5 | 2 | 3.4 | 31.75 | 50 | 22.05 | 45.02 | 2.513911 | 2.606251 | 45.216389 | 1.8 | 1.1 | 0.3 | 1.407125 | 10.74432 | 2 | 39 | 0.704 | 121.52 | 113.67 | 37.61 | 0.009192531 | 0.06937799 |  | N/A
85 | 231024_AY3_0.2mmh-FALSE | 231024 | 1 | 41 | 0.2 | 3 | 0.5 | 2 | 3.4 | 31.75 | 45 | 22.27 | 44.63 | 3.219935 | 3.076162 | 45.5475 | 1.6 | 0.9 | 0.7 | 1.2 | 10.24539 | 3.3 | 36 | 1.551 | 147.58 | 146.66 | 39.7 | 0.2396381 | 0.04314251 |  | N/A
86 | 231024_AY4_0.2mmh-FALSE | 231024 | 1 | 41 | 0.2 | 3 | 0.5 | 2 | 3.4 | 31.75 | 50 | 22.19 | 44.75 | 2.706798 | 2.622767 | 45.858611 | 1.5 | 0.6 | 0.5 | 0.9486833 | 9.944654 | 2.9 | 15 | 0.896 | 122.15 | 124.13 | 41.29 | 0.2192688 | 0.02943029 |  | N/A
87 | 231029_AY1_0.2mmh | 231029 | 0 | 41 | 0.2 | 3 | 0.5 | 2 | 3.4 | 31.75 | 45 | 22.47 | 38.04 | 2.788473 | 2.782132 | 30.701389 | 1.1 | 0.9 | 0.6 | 0.9949874 | 7.204845 | 1.6 | 144 | 0.814 | 87.61 | 85.61 | 39.58 | 0.1813285 | 0.02307398 |  | N/A
88 | 231029_AY2_0.2mmh | 231029 | 0 | 41 | 0.2 | 3 | 0.5 | 2 | 3.4 | 31.75 | 50 | 22.47 | 38.2 | 2.511498 | 2.823287 | 30.451944 | 0.7 | 0.6 | 0.3 | 0.6480741 | 6.096166 | 2.7 | 16 | 0.432 | 76.31 | 76.48 | 40.81 | 0.2459217 | 0.03103385 |  | N/A
89 | 231029_AY3_0.25mmh | 231029 | 0 | 41 | 0.25 | 3 | 0.5 | 2 | 3.2 | 31.75 | 45 | 22.48 | 38.31 | 2.553194 | 2.7552 | 50.806944 | 0.6 | 0.5 | 0.2 | 0.5477226 | 11.66326 | 8.4 | 68 | 4.387 | 124.42 | 129.72 | 40.54 | 0.2050412 | 0.008425757 |  | N/A
90 | 231029_AY4_0.25mmh | 231029 | 0 | 41 | 0.25 | 3 | 0.5 | 2 | 3.4 | 31.75 | 50 | 22.48 | 38.14 | 2.691138 | 2.682068 | 45.025556 | 0.8 | 0.6 | 0.3 | 0.6928203 | 11.20507 | 3.5 | 48 | 2.731 | 117.39 | 121.17 | 40.93 | 0.1858833 | 0.03717348 |  | N/A
91 | 231030_AY1_0.3mmh-FALSE | 231030 | 1 | 40.38 | 0.3 | 3 | 0.5 | 2 | 3 | 31.75 | 45 | 22.27 | 40.8 | 2.801684 | 3.009025 | 19.863056 | 1.3 | 0.7 | 0.3 | 0.9539392 | 6.590086 | 1.9 | 169 | 0.846 | 56.87 | 55.65 | 39.39 | 0.2892895 | 0.01982465 |  | N/A
92 | 231102_AY1_0.3mmh | 231102 | 0 | 40.38 | 0.3 | 3 | 0.5 | 2 | 3 | 31.75 | 45 | 22.26 | 53.63 | 2.874148 | 2.831903 | 42.238611 | 3.7 | 2 | 0.6 | 2.720294 | 14.68817 | 3.8 | 51 | 4.365 | 119.87 | 121.4 | 38.29 | 0.2740562 | 0.01166319 |  | 18.06316 | 0.9971261
93 | 231102_AY2_0.2mmh | 231102 | 0 | 41 | 0.2 | 3 | 0.5 | 2 | 3.4 | 31.75 | 50 | 22.26 | 53.63 | 2.279933 | 2.842654 | 42.115278 | 3.3 | 2.5 | 0.5 | 2.872281 | 9.815587 | 3.2 | 49 | 1.695 | 96.49 | 96.02 | 39.79 | 0.1370884 | 0.2943578 |  | 20.3295 | 0.9981688
94 | 231102_AY3_0.25mmh | 231102 | 0 | 41 | 0.25 | 3 | 0.5 | 2 | 3.2 | 31.75 | 45 | 22.26 | 53.7 | 2.376821 | 2.650907 | 41.935 | 1.6 | 0.6 | 0.3 | 0.9797959 | 14.03973 | 2.5 | 91 | 7.148 | 99.2 | 99.672 | 36.65 | 0.4183694 | 2.46252 |  | 21.02661 | 0.9966834
95 | 231102_AY4_0.25mmh-FALSE | 231102 | 1 | 41 | 0.25 | 3 | 0.5 | 2 | 3.4 | 31.75 | 50 | 22.26 | 53.7 | 2.665894 | 2.662486 | 41.700833 | 0.5 | 0.5 | 0.3 | 0.5 | 10.26954 | 2.5 | 48 | 3.151 | 111.54 | 111.17 | 38.94 | 0.1965068 | 0.06151066 |  | 21.90433 | 0.9951628
96 | 231104_AY1_0.25mmh | 231104 | 0 | 41 | 0.25 | 3 | 0.5 | 2 | 3.4 | 31.75 | 45 | 22.7 | 56.87 | 2.740966 | 2.72812 | 45.666389 | 0.8 | 0.7 | 0.2 | 0.7483315 | 11.71416 | 3.1 | 74 | 2.143 | 116.73 | 125.17 | 43.29 | 0.2244289 | 0.03015119 |  | 29.82319 | 0.9973999
97 | 231104_AY3_0.25mmh-FALSE | 231104 | 1 | 41 | 0.25 | 3 | 0.5 | 2 | 3.4 | 31.75 | 45 | 22.26 | 53.7 | 2.278947 | 2.518321 | 46.205556 | 2 | 2 | 0.2 | 2 | 11.85953 | 3.1 | 347 | 6.746 | 67.64 | 105.3 | 60.88 | 0.3922083 | 0.6011848 |  | N/A
98 | 231104_AY4_0.25mmh-FALSE | 231104 | 1 | 41 | 0.25 | 3 | 0.5 | 2 | 3.4 | 31.75 | 50 | 22.7 | 56.87 | 2.649458 | 2.715369 | 46.401944 | 1 | 1 | 0.2 | 1 | 15.18129 | 3.1 | 137 | 3.701 | 118.32 | 122.94 | 40.7 | 0.2084467 | 1.359954 |  | N/A
99 | 231109_AY1_0.2mmh | 231109 | 0 | 41 | 0.5 | 3 | 0.5 | 2 | 3.4 | 31.75 | 44 | 22.91 | 43.18 | 2.084706 | 2.694085 | 22.214167 | 1.1 | 0.7 | 0.3 | 0.8774964 | 6.187384 | 2.3 | 162 | 0.6 | 37.1 | 46.31 | 44.79 | 0.5802035 | 0.04342225 |  | N/A
100 | 231109_AY2_0.2mmh | 231109 | 0 | 41 | 0.5 | 3 | 0.5 | 2 | 3.4 | 31.75 | 50 | 22.91 | 43.34 | 2.452481 | 2.626247 | 24.110278 | 1.3 | 0.7 | 0.5 | 0.9539392 | 8.910769 | 2.9 | 72 | 0.952 | 52.81 | 59.13 | 43.16 | 0.5643047 | 0.009533566 |  | 18.57571 | 0.9958057
101 | 231109_AY3_0.2mmh | 231109 | 0 | 41 | 0.5 | 3 | 0.5 | 2 | 3.4 | 31.75 | 44 | 22.91 | 43.3 | 2.467763 | 2.755743 | 22.765556 | 0.8 | 0.7 | 0.2 | 0.7483315 | 7.517063 | 2.6 | 82 | 0.857 | 48.11 | 56.18 | 44.06 | 0.5334484 | 0.01750815 |  | N/A
102 | 231109_AY4_0.2mmh | 231109 | 0 | 41 | 0.5 | 3 | 0.5 | 2 | 3.4 | 31.75 | 50 | 22.91 | 43.2 | 2.745122 | 2.74205 | 24.2175 | 1 | 0.5 | 0.5 | 0.7071068 | 8.870687 | 3.5 | 81 | 1.138 | 58.74 | 66.48 | 43.72 | 0.5006217 | 0.0355893 |  | 31.40296 | 0.9893693
103 | 231116_AY1_0.2mmh-FALSE | 231116 | 1 | 41 | 0.5 | 3 | 0.5 | 2 | 1 | 31.75 | 50 | 24.53 | 34.25 | 2.881378 | 2.802802 | 33.9525 | 0 | 0 | 0 | 0 | 16.62946 | 3.6 | 24 | 6.772 | 76.85 | 97.83 | 47.35 | 1.974115 | 4.766791 |  | N/A
104 | 231124_AY1_0.15mmh-FALSE | 231124 | 1 | 41 | 0.25 | 3 | 0.5 | 2 | 3.4 | 31.75 | 45 | 24.78 | 32.5 | 3.073259 | 2.758199 | 47.070556 | 2 | 1.1 | 1 | 1.48324 | 13.777 | 1.5 | 135 | 0.119 | 145.43 | 144.66 | 40.62 | 0.5947277 | 1.007726 |  | N/A
105 | 231124_AY2_0.15mmh-FALSE | 231124 | 1 | 41 | 0.25 | 3 | 0.5 | 2 | 3.4 | 31.75 | 50 | 24.67 | 32.2 | 3.723274 | 2.632713 | 47.114444 | 1.8 | 1 | 0.3 | 1.341641 | 69.47765 | 2.2 | 968 | 0.321 | 149.18 | 175.42 | 55.29 | 0.1294987 | 0.7910015 |  | N/A
106 | 231208_AY1_0.2mmh_FALSE | 231208 | 1 | 41 | 0.2 | 3 | 0.5 | 2 | 3.4 | 31.75 | 45 | 24.26 | 33.71 | 3.405409 | 2.61395 | 41.260833 | 2 | 2 | 0.5 | 2 | 11.66656 | 2.9 | 79 | 2.555 | 139.04 | 140.51 | 40.06 | 0.1786978 | 0.281606 |  | N/A
107 | 231208_AY2_0.2mmh | 231208 | 0 | 41 | 0.2 | 3 | 0.5 | 2 | 3.4 | 31.75 | 50 | 24.26 | 33.71 | 2.929999 | 2.69969 | 41.368611 | 1.5 | 1.5 | 0.5 | 1.5 | 9.916394 | 3.5 | 9 | 1.924 | 119.13 | 121.21 | 40.71 | 0.1790063 | 0.03858474 |  | N/A
108 | 231212_AY1_0.2mmh_FALSE | 231212 | 1 | 41 | 0.2 | 3 | 0.5 | 2 | 3.4 | 31.75 | 45 | 24.24 | 34.7 | 3.071942 | 2.821744 | 19.853889 | 1.6 | 1.4 | 0.4 | 1.496663 | -0.6743649 | 2.7 | 280 | 1.237 | 56.42 | 60.99 | 42.33 | -2.404054 | 8.309657 |  | N/A
109 | 231212_AY2_0.2mmh_FALSE | 231212 | 1 | 41 | 0.2 | 3 | 0.5 | 2 | 3.4 | 31.75 | 50 | 24.24 | 34.7 | 3.224508 | 2.767558 | 43.305833 | 1.6 | 1.5 | 0.5 | 1.549193 | 10.95137 | 3.3 | 42 | 3.017 | 136.64 | 139.64 | 40.34 | 0.1476956 | 0.02980117 |  | N/A
110 | 231218_AY1_0.2mmh-FALSE | 231218 | 1 | 41 | 0.2 | 3 | 0.5 | 2 | 3.4 | 31.75 | 45 | 23.99 | 38.46 | 3.107923 | 2.997458 | 44.537778 | 1.4 | 1.4 | 0.4 | 1.4 | 11.8828 | 2 | 298 | 2.312 | 148.21 | 138.42 | 36 | 0.325015 | 0.5218407 |  | N/A
111 | 231221_AY1_0.2mmh-FALSE | 231221 | 1 | 41 | 0.2 | 3 | 0.5 | 2 | 3.4 | 31.75 | 45 | 23.04 | 44.3 | 3.106898 | 2.602266 | 19.340833 | 1.3 | 1.1 | 0.1 | 1.195826 | 4.805869 | 1.3 | 364 | 4.594 | 52.37 | 60.09 | 41.52 | 0.1683787 | 0.1464632 |  | N/A
112 | 240213_AY1_0.2mmh | 240213 | 0 | 41 | 0.2 | 3 | 0.5 | 2 | 3.4 | 31.75 | 45 | 25.01 | 30.14 | 3.510064 | 2.887865 | 18.768889 | 1.3 | 1 | 0.6 | 1.140175 | 5.482047 | 2.8 | 121 | 1.917 | 62.07 | 65.88 | 41.46 | 0.2375666 | 0.02697973 |  | N/A
113 | 240213_AY2_0.2mmh-FALSE | 240213 | 1 | 41 | 0.2 | 3 | 0.5 | 2 | 3.4 | 31.75 | 50 | 25.01 | 30.14 | 2.960344 | 2.683872 | 48.143056 | 1.3 | 1.1 | 0.3 | 1.195826 | 15.30338 | 3.7 | 86 | 6.933 | 134.6 | 142.52 | 40.01 | 0.5504458 | 0.2756199 |  | N/A
114 | 240220_AY1_0.5mmh-FALSE | 240220 | 1 | 41 | 0.5 | 3 | 0.5 | 2 | 3.4 | 31.75 | 45 | 23.54 | 40.1 | 2.350802 | 2.845248 | 17.385556 | 1.2 | 1.2 | 0.3 | 1.2 | 8.660132 | 1.3 | 354 | 4.636 | 43.64 | 40.87 | 37.09 | 0.4217593 | 0.7864065 |  | N/A
115 | 240220_AY2_0.5mmh-FALSE | 240220 | 1 | 41 | 0.5 | 3 | 0.5 | 2 | 3.4 | 31.75 | 50 | 23.43 | 40.7 | 2.826943 | 2.603356 | 18.206944 | 2.4 | 2.3 | 0.5 | 2.349468 | 11.29759 | 2.8 | 80 | 4.039 | 45.99 | 51.47 | 40.85 | 0.3579739 | 0.09874226 |  | N/A
116 | 240220_AY3_0.5mmh | 240220 | 0 | 41 | 0.5 | 3 | 0.5 | 2 | 3.4 | 26.7 | 45 | 23.22 | 41.23 | 2.462478 | 2.835479 | 18.651944 | 2.4 | 2.4 | 1 | 2.4 | 10.03609 | 3.3 | 17 | 1.41 | 40.24 | 45.93 | 42.6 | 0.5878301 | 0.02405554 |  | 24.16778 | 0.9744232
117 | 240220_AY4_0.5mmh | 240220 | 0 | 41 | 0.5 | 3 | 0.5 | 2 | 3.4 | 26.7 | 50 | 23.14 | 41.7 | 2.544356 | 2.602929 | 22.901667 | 2.1 | 1.6 | 0.9 | 1.83303 | 10.69834 | 3.8 | 111 | 9.57 | 42.59 | 58.27 | 42.04 | 0.3487015 | 0.03978317 |  | 23.45248 | 0.9970021
118 | 240220_A_0.5mmh-FALSE | 240220 | 1 | 41 | 0.5 | 3 | 0.5 | 2 | 3 | 31.75 | 50 | 23.29 | 41.44 | 0.3595659 | 2.8 | 15.435278 | 1.9 | 1.5 | 0.2 | 1.688194 | 0.1736681 | 0 | 73 | 0 | 18.63 | 5.55 | 36.3 | -0.001691979 | 0.01078499 |  | 24.16778 | 0.9744232
119 | 240226_AY1_0.2mmh | 240226 | 0 | 41 | 0.2 | 3 | 0.5 | 2 | 3.4 | 31.75 | 45 | 24.52 | 28.14 | 2.951791 | 2.55022 | 27.0175 | 2.2 | 1.9 | 0.7 | 2.044505 | 8.422035 | 2.7 | 32 | 1.184 | 76.66 | 79.75 | 41.59 | 0.1695488 | 0.1233692 | 0 | 19.51256 | 0.994658
120 | 240226_AY2_0.2mmh-FALSE | 240226 | 1 | 41 | 0.2 | 3 | 0.5 | 2 | 3.4 | 31.75 | 50 | 24.45 | 28.09 | 3.089321 | 2.638349 | 20.833056 | 2.2 | 1.9 | 0.7 | 2.044505 | 6.513024 | 2.2 | 264 | 3.926 | 56.5 | 64.36 | 42.02 | 0.1960175 | 0.05927233 |  | N/A
121 | 240226_AY3_0.2mmh-FALSE | 240226 | 1 | 41 | 0.2 | 3 | 0.5 | 2 | 3.4 | 26.7 | 45 | 24.42 | 28.11 | 2.856671 | 2.489345 | 21.535556 | 2 | 1.9 | 0.6 | 1.949359 | 6.233539 | 2.6 | 413 | 5.042 | 53.43 | 61.52 | 41.39 | 0.2058963 | 0.09285974 |  | 18.10308 | 0.9956276
122 | 240226_AY4_0.2mmh | 240226 | 0 | 41 | 0.2 | 3 | 0.5 | 2 | 3.4 | 26.7 | 50 | 24.38 | 28.12 | 3.215347 | 2.798333 | 26.743611 | 1.8 | 1.5 | 0.6 | 1.643168 | 7.683407 | 2.7 | 132 | 3.45 | 82.28 | 85.99 | 40.45 | 0.135663 | 0.09372571 | 0 | 19.79395 | 0.9911728
123 | 240226_A_0.2mmh | 240226 | 0 | 41 | 0.2 | 3 | 0.5 | 2 | 3.4 | 31.75 | 50 | 24.25 | 28.53 | 2.516423 | 2.568523 | 27.205278 | 1.7 | 1.5 | 0.8 | 1.596872 | 6.51298 | 2.1 | 56 | 0.672 | 67.99 | 68.46 | 40.8 | 0.2297739 | 0.01388083 | 0 | 18.10308 | 0.9956276
124 | 240228_AY2_0.2mmh | 240228 | 0 | 41 | 0.2 | 3 | 0.5 | 2 | 3.2 | 31.75 | 50 | 22.6 | 42.19 | 2.974038 | 2.626015 | 40.604722 | 2.1 | 1.5 | 1.5 | 1.774824 | 10.01073 | 3.5 | 67 | 2.496 | 116.81 | 120.76 | 41.16 | 0.1490887 | 0.03459349 |  | 17.90241 | 0.9953603
125 | 240228_AY3_0.2mmh | 240228 | 0 | 41 | 0.2 | 3 | 0.5 | 2 | 3.2 | 31.75 | 50 | 22.6 | 42.19 | 2.554337 | 2.791679 | 41.2475 | 1.5 | 1.4 | 0.7 | 1.449138 | 9.072046 | 2.2 | 49 | 0.765 | 104.31 | 105.36 | 40.98 | 0.1274161 | 0.2290935 |  | 18.27828 | 0.9915552
126 | 240228_AY4_0.2mmh-FALSE | 240228 | 1 | 41 | 0.2 | 3 | 0.5 | 2 | 3.2 | 31.75 | 50 | 22.6 | 42.19 | 2.79965 | 2.66706 | 40.915833 | 1.7 | 1.7 | 0.5 | 1.7 | 9.999017 | 3.1 | 98 | 2.336 | 111.05 | 114.55 | 41.06 | 0.1534065 | 0.02848563 |  | 18.23067 | 0.9978387
127 | 240228_A_0.2mmh-FALSE | 240228 | 1 | 41 | 0.2 | 3 | 0.5 | 2 | 3.2 | 31.75 | 50 | 22.6 | 42.19 | 2.616852 | 2.581829 | 40.051944 | 1.2 | 1.2 | 0.5 | 1.2 | 8.596236 | 0 | 104 | 1.273 | 104.14 | 104.81 | 40.51 | 0.1712206 | 0.0251231 |  | 18.27828 | 0.9915552
128 | 240304_AY1_0.5mmh-FALSE | 240304 | 1 | 41 | 0.5 | 3 | 0.5 | 2 | 3.2 | 31.75 | 45 | 24.82 | 29.26 | 2.847766 | 2.820356 | 23.105833 | 1.4 | 0.9 | 0.4 | 1.122497 | 11.33217 | 3.7 | 169 | 5.097 | 56.41 | 65.8 | 41.99 | 0.3267391 | 0.3524299 | 1 | 36.22142 | 0.9925125
129 | 240304_AY2_0.5mmh-FALSE | 240304 | 1 | 41 | 0.5 | 3 | 0.5 | 2 | 3.2 | 31.75 | 50 | 24.82 | 29.26 | 2.906125 | 2.55681 | 22.645278 | 1.8 | 1.2 | 0.4 | 1.469694 | 11.53535 | 3.6 | 65 | 6.479 | 52.78 | 65.81 | 42.89 | 0.3651049 | 0.1085185 | 0 | 21.27264 | 0.9969093
130 | 240304_AY3_0.5mmh-FALSE | 240304 | 1 | 41 | 0.5 | 3 | 0.5 | 2 | 3.2 | 31.75 | 45 | 24.82 | 29.26 | 2.584999 | 2.537187 | 23.423611 | 1.3 | 1.3 | 0.3 | 1.3 | 20.17517 | 3.8 | 75 | 7.834 | 42.69 | 60.55 | 44.63 | 5.755106 | 7.709111 | 1 | 24.6714 | 0.9965639
131 | 240304_A_0.5mmh-FALSE | 240304 | 1 | 41 | 0.5 | 3 | 0.5 | 2 | 3.2 | 31.75 | 50 | 24.82 | 29.26 | 2.472357 | 2.655891 | 22.177222 | 1.7 | 1.4 | 0.6 | 1.542725 | 11.27501 | 2.4 | 176 | 7.919 | 44.55 | 54.83 | 40.44 | 0.8760825 | 0.2681966 | 1 | 24.61462 | 0.9969646

## Description
Description
ID
Date
FALSE | 1: yes, 0: no
C0 | Initial solution concentration (wt%)
SV | Set growth rate (mm/h)
Kp
Ki
Kd
Inf(0) | Initial infusion rate (ml/h)
SyD | Syringe diameter (mm)
HT | hotplate temperature (C)
RT | Room temperature (C)
RH | Humidity (RH%)
Evap | Avg. evaporation rate (g/h)
Est_Evap | Estimated evaporation rate (g/h)
Dur | Total growth time (h)
A | Initial seed size A (mm)
B | Initial seed size B (mm)
C | Initial seed size C (mm) thickness
L_start | sqrt(AB)
L_end | Last crystal size from the program (mm)
D_end | The thickness of the obtained crystal (mm)
#Crys | Maximum number of crystals detected from the img
Mass | Weight of the deposited crystals (g)
tot_Inf | total infusion (g)
tot_Eva | total evaporation (g)
Last_C | last concentration (wt%)
PV | avg. growth rate at the last 3 hours (mm/h)
Stability | max(lastG)-min(lastG)
Crack | Visible defects in the crystal
FWHM | FWHM from Pearson VII fitting
R2 | Fitting Score