## Sheet1
Method | FWHM | Name
FRC | 15.3 | this work
SE | 19.26 | Fine control valve of halide perovskite single crystal for high performance x-ray detection
AVC | 60.19 | Anisotropic Performance of High-Quality MAPbBr3 Single-Crystal Wafers
CGC | 64.8 | Counterdiffusion-in-gel growth of high optical and crystal quality MAPbX3 (MA = CH3NH3+, X = I−, Br−) lead-halide perovskite single crystals
LDSC | 34.56 | Controllable Growth of High Quality MAPbX3 Perovskite Single Crystals for X‑ray Detection
LDSC | 58.68 | Room-temperature liquid diffused separation induced crystallization for high-quality perovskite single crystals
ITC | 108 | Controllable Growth of High Quality MAPbX3 Perovskite Single Crystals for X‑ray Detection
ITC | 284.4 | Low-temperature-gradient crystallization for multi-inch high-quality perovskite single crystals for record performance photodetectors
ITC | 406.8 | A 1300 mm2 Ultrahigh-Performance Digital Imaging Assembly using High-Quality Perovskite Single Crystals
ITC | 61.56 | High speed growth of MAPbBr3 single crystals via low temperature inverting solubility-low temp dissolution(LT)
ITC | 32.4 | Surface Passivation of MAPbBr3 Perovskite Single Crystals to Suppress Ion Migration and Enhance Photoelectronic Performance
ITC | 25.56 | Optimization of the Growth Conditions for High Quality CH3NH3PbBr3 Hybrid Perovskite Single Crystals
ITC | 68.4 | Low-temperature-gradient crystallization for multi-inch high-quality perovskite single crystals for record performance photodetectors

## Sheet2
Method | Highest temp (ºC) | Size (mm) | Growth time (h) | Rate (mm/h) | Crystal Plane | FWHM (arcsec) | FWHM (degree) | Paper (link or name) | Note
ITC | N/A | N/A | N/A | N/A | 100 | 108 | 0.03 | Controllable Growth of High Quality MAPbX3 Perovskite Single Crystals for X‑ray Detection
ITC | 100 | N/A | N/A | N/A | 100 | 284.4 | 0.079 | Low-temperature-gradient crystallization for multi-inch high-quality perovskite single crystals for record performance photodetectors
ITC | 100 | N/A | N/A | N/A | 100 | 406.8 | 0.113 | A 1300 mm2 Ultrahigh-Performance Digital Imaging Assembly using High-Quality Perovskite Single Crystals
ITC | 110 | 6 | 4 | 1.5 | N/A | 61.56 | 0.0171 | High speed growth of MAPbBr3 single crystals via low temperature inverting solubility-low temp dissolution(LT)
ITC | 60 | 6 | N/A | N/A | 100 | 32.4 | 0.009 | Surface Passivation of MAPbBr3 Perovskite Single Crystals to Suppress Ion Migration and Enhance Photoelectronic Performance
ITC | 85 | 4 | 5 | 1 | 100 | 25.56 | 0.0071 | Optimization of the Growth Conditions for High Quality CH3NH3PbBr3 Hybrid Perovskite Single Crystals
ITC | 60 | 47 | 480 | 0.1 | 100 | 68.4 | 0.019 | Low-temperature-gradient crystallization for multi-inch high-quality perovskite single crystals for record performance photodetectors
AVC | 38 | 20 | N/A | N/A | 100 | 60.19 | 0.0167 | Anisotropic Performance of High-Quality MAPbBr3 Single-Crystal Wafers
CGC | 35 | 5 | 48 | 0.1 | 220 | 64.8 | 0.018 | Counterdiffusion-in-gel growth of high optical and crystal quality MAPbX3 (MA = CH3NH3+, X = I−, Br−) lead-halide perovskite single crystals
LDSC | 40 | 5 | 192 | 0.03 | 100 | 34.56 | 0.0096 | Controllable Growth of High Quality MAPbX3 Perovskite Single Crystals for X‑ray Detection
LDSC | RT | 10 | 120 | 0.08 | 100 | 58.68 | 0.0163 | Room-temperature liquid diffused separation induced crystallization for high-quality perovskite single crystals
SVG | 34 | 11.5 | 72 | 0.16 | 200 | 19.26 | 0.00535 | Fine control valve of halide perovskite single crystal for high performance x-ray detection
This work | 40 | 9.73 | 30.3 | 0.3211221 | 100 | 15.3 | 0.00425